## 1
歷時(min) | 沉陷S(mm)
0 | 0
0.1 | 0.114
0.25 | 0.138
0.5 | 0.161
1 | 0.208
2 | 0.272
4 | 0.431
8 | 0.569
15 | 0.701
30 | 0.769
60 | 0.801

## 2
歷時(min) | 沉陷S(mm)
0 | 0
0.1 | 0.058
0.25 | 0.078
0.5 | 0.093
1 | 0.118
2 | 0.152
4 | 0.2
8 | 0.246
15 | 0.268
30 | 0.287
60 | 0.299
120 | 0.308
1440 | 0.365

## 3
歷時(min) | 沉陷S(mm)
0 | 0
0.1 | 0.134
0.25 | 0.158
0.5 | 0.182
1 | 0.211
2 | 0.25
4 | 0.299
8 | 0.347
15 | 0.372
30 | 0.393
60 | 0.409
120 | 0.42
1440 | 0.456

## 4
歷時(min) | 沉陷S(mm)
0 | 0
0.1 | 0.285
0.25 | 0.336
0.5 | 0.402
1 | 0.467
2 | 0.546
4 | 0.616
8 | 0.667
15 | 0.704
30 | 0.727
60 | 0.739
120 | 0.753
1440 | 0.8

## 5
歷時(min) | 沉陷S(mm)
0 | 0
0.1 | 0.327
0.25 | 0.382
0.5 | 0.445
1 | 0.517
2 | 0.598
4 | 0.668
8 | 0.714
15 | 0.737
30 | 0.757
60 | 0.777
120 | 0.79
1440 | 0.835

## 6
歷時(min) | 沉陷S(mm)
0 | 0
0.1 | 0.413
0.25 | 0.49
0.5 | 0.56
1 | 0.643
2 | 0.734
4 | 0.803
8 | 0.85
15 | 0.872
30 | 0.887
60 | 0.9
120 | 0.912
1440 | 0.951

## 7
歷時(min) | 沉陷S(mm)
0 | 0
0.1 | 0.461
0.25 | 0.56
0.5 | 0.582
1 | 0.672
2 | 0.74
4 | 0.772
8 | 0.796
15 | 0.813
30 | 0.831
60 | 0.861
120 | 0.883
1440 | 0.941

## e
壓力P(kg/cm2) | 孔隙比e
0.1557143 | 0.8298056
0.3114286 | 0.8023761
0.6228571 | 0.7681082
1.245714 | 0.7079889
2.491429 | 0.6452394
4.982857 | 0.5737726
9.965714 | 0.5030573
4.982857 | 0.5150811
1.245714 | 0.530637
0.1557143 | 0.5688127